## S2p
Binding Energy (eV) | Intensity (counts)
158 | 1601.5
158.05 | 1580.8
158.1 | 1603
158.15 | 1572.1
158.2 | 1587.1
158.25 | 1573.7
158.3 | 1628.1
158.35 | 1603
158.4 | 1588.6
158.45 | 1600.9
158.5 | 1607
158.55 | 1632.4
158.6 | 1580.3
158.65 | 1597.2
158.7 | 1616.7
158.75 | 1690.9
158.8 | 1656.7
158.85 | 1634.9
158.9 | 1659.2
158.95 | 1696.4
159 | 1645.3
159.05 | 1647
159.1 | 1690.7
159.15 | 1678.5
159.2 | 1688.6
159.25 | 1665.6
159.3 | 1731.7
159.35 | 1733.1
159.4 | 1711.9
159.45 | 1722.3
159.5 | 1662.7
159.55 | 1737.2
159.6 | 1725.2
159.65 | 1750.1
159.7 | 1766.2
159.75 | 1750.9
159.8 | 1727.9
159.85 | 1791.7
159.9 | 1776.2
159.95 | 1800.1
160 | 1807.6
160.05 | 1829.9
160.1 | 1795.8
160.15 | 1905.5
160.2 | 1900.5
160.25 | 1945.2
160.3 | 1993.1
160.35 | 1969.2
160.4 | 1952.2
160.45 | 2013.7
160.5 | 2049.2
160.55 | 2121.9
160.6 | 2203.8
160.65 | 2225.9
160.7 | 2395.9
160.75 | 2469.8
160.8 | 2688.1
160.85 | 2881.8
160.9 | 3134.1
160.95 | 3465.3
161 | 3846.7
161.05 | 4329.6
161.1 | 4869.4
161.15 | 5635.6
161.2 | 6540.3
161.25 | 7490.4
161.3 | 8520.2
161.35 | 9664.4
161.4 | 10859.9
161.45 | 12361.9
161.5 | 13682.9
161.55 | 15124.9
161.6 | 16530.8
161.65 | 17915.7
161.7 | 19105.2
161.75 | 20189.5
161.8 | 20926.1
161.85 | 21534.5
161.9 | 22009.9
161.95 | 21726.7
162 | 21336.9
162.05 | 20765
162.1 | 19928.5
162.15 | 18775.3
162.2 | 17760.8
162.25 | 16730.8
162.3 | 15588.9
162.35 | 14560.8
162.4 | 13756.8
162.45 | 12839.3
162.5 | 12289
162.55 | 11816.7
162.6 | 11681.6
162.65 | 11351.1
162.7 | 11461.9
162.75 | 11609.6
162.8 | 11903.7
162.85 | 12157.3
162.9 | 12467.7
162.95 | 12486.2
163 | 12783.4
163.05 | 12745.1
163.1 | 12623.2
163.15 | 12469.7
163.2 | 12004.8
163.25 | 11444
163.3 | 10970
163.35 | 10245
163.4 | 9594.8
163.45 | 8928.9
163.5 | 8200.1
163.55 | 7560.1
163.6 | 6797.4
163.65 | 6111
163.7 | 5580.2
163.75 | 5065.3
163.8 | 4606.7
163.85 | 4285.9
163.9 | 3914.3
163.95 | 3589.6
164 | 3456.1
164.05 | 3239.7
164.1 | 3102.9
164.15 | 2971.8
164.2 | 2890.4
164.25 | 2793
164.3 | 2767.8
164.35 | 2692
164.4 | 2650.1
164.45 | 2617.2
164.5 | 2532.5
164.55 | 2548.5
164.6 | 2525.5
164.65 | 2522.1
164.7 | 2459.5
164.75 | 2535.2
164.8 | 2476.8
164.85 | 2426.1
164.9 | 2400.9
164.95 | 2433.5
165 | 2430.2
165.05 | 2403.2
165.1 | 2419.3
165.15 | 2390.4
165.2 | 2418.7
165.25 | 2374.8
165.3 | 2389.1
165.35 | 2413.3
165.4 | 2454.8
165.45 | 2345.2
165.5 | 2356.6
165.55 | 2341.4
165.6 | 2384.9
165.65 | 2324.9
165.7 | 2340.9
165.75 | 2351
165.8 | 2320.5
165.85 | 2318.5
165.9 | 2330.1
165.95 | 2280.7
166 | 2297.7
166.05 | 2325.9
166.1 | 2340.6
166.15 | 2329.6
166.2 | 2282.4
166.25 | 2319.4
166.3 | 2355.3
166.35 | 2347.8
166.4 | 2329.2
166.45 | 2305.9
166.5 | 2350.3
166.55 | 2316
166.6 | 2300.1
166.65 | 2312.3
166.7 | 2379.8
166.75 | 2347.1
166.8 | 2378
166.85 | 2335
166.9 | 2381.9
166.95 | 2343.9
167 | 2365.2
167.05 | 2452.7
167.1 | 2414.6
167.15 | 2391.7
167.2 | 2421.1
167.25 | 2453.5
167.3 | 2503.4
167.35 | 2480.1
167.4 | 2474
167.45 | 2554.3
167.5 | 2604.7
167.55 | 2654.5
167.6 | 2744.8
167.65 | 2772.3
167.7 | 2853.1
167.75 | 2862.7
167.8 | 3004
167.85 | 3128.7
167.9 | 3174.5
167.95 | 3251.8
168 | 3348
168.05 | 3509.1
168.1 | 3519.6
168.15 | 3657.4
168.2 | 3787.8
168.25 | 3907.3
168.3 | 3969.5
168.35 | 4100.7
168.4 | 4175.3
168.45 | 4280.8
168.5 | 4351.7
168.55 | 4381.7
168.6 | 4484.9
168.65 | 4566.5
168.7 | 4523.7
168.75 | 4571.2
168.8 | 4612.8
168.85 | 4534.7
168.9 | 4566.7
168.95 | 4488
169 | 4540
169.05 | 4544.4
169.1 | 4485.4
169.15 | 4346.4
169.2 | 4333.1
169.25 | 4257.4
169.3 | 4206.1
169.35 | 4213.1
169.4 | 4055.6
169.45 | 4102
169.5 | 4017.3
169.55 | 4032.1
169.6 | 3946.9
169.65 | 3876.6
169.7 | 3874.3
169.75 | 3852.8
169.8 | 3786.9
169.85 | 3761.5
169.9 | 3679.9
169.95 | 3574
170 | 3633.1
170.05 | 3572
170.1 | 3495.9
170.15 | 3434.4
170.2 | 3407.6
170.25 | 3294.1
170.3 | 3223.4
170.35 | 3178.9
170.4 | 3163.5
170.45 | 3016.9
170.5 | 3043
170.55 | 2925.9
170.6 | 2856.5
170.65 | 2880.2
170.7 | 2787.7
170.75 | 2703.9
170.8 | 2690.8
170.85 | 2691.3
170.9 | 2662.9
170.95 | 2580.3
171 | 2575.9
171.05 | 2558.4
171.1 | 2493.5
171.15 | 2502.3
171.2 | 2472
171.25 | 2440.6
171.3 | 2427.5
171.35 | 2431.6
171.4 | 2419.6
171.45 | 2392.6
171.5 | 2388.6
171.55 | 2426.7
171.6 | 2394.2
171.65 | 2408.5
171.7 | 2413.2
171.75 | 2391.2
171.8 | 2436.8
171.85 | 2343.2
171.9 | 2388.1
171.95 | 2352.8
172 | 2413.9
172.05 | 2407.4
172.1 | 2299
172.15 | 2326.1
172.2 | 2372
172.25 | 2374.2
172.3 | 2371.2
172.35 | 2346.5
172.4 | 2360.5
172.45 | 2365.1
172.5 | 2342.8
172.55 | 2373.8
172.6 | 2277.4
172.65 | 2360.4
172.7 | 2311.1
172.75 | 2368
172.8 | 2332.7
172.85 | 2312.8
172.9 | 2348.6
172.95 | 2310.6
173 | 2309.8
173.05 | 2290.1
173.1 | 2334.1
173.15 | 2348.7
173.2 | 2363.3
173.25 | 2328.9
173.3 | 2362.8
173.35 | 2332.4
173.4 | 2328.6
173.45 | 2347.4
173.5 | 2360.9
173.55 | 2319.9
173.6 | 2322.2
173.65 | 2324.2
173.7 | 2330.8
173.75 | 2301.9
173.8 | 2357.2
173.85 | 2315.5
173.9 | 2340.1
173.95 | 2302.4